## 材料参数
分享创造价值：钢材弹塑性损伤模型参数_Paper tiger
| static | 密度kg/m3 |  | 7850 |  |  | 7850 |  | 7850 | 7850
|  | 1e-6g/mm3 |  | 7.85e-09 |  |  | 7.85e-09 |  | 7.85e-09 | 7.85e-09
pa=1e-6mpa
|  | 弹模/Gpa |  | 210 |  |  | 210 |  | 210 | 210
210*1000
|  | 泊松比 |  | 0.29 |  |  | 0.29 |  | 0.29 | 0.29
|  | 屈服强度MPa |  | 376.51 |  |  | 515.41 |  | 694.03 | 362.88
|  | 抗拉强度MPa |  | 760.02 |  |  | 1042.45 |  | 1407.82 | 712.8
| elastic |  | MG335 |  |  | MG400 |  | MG500 |  | HRB335右旋
|  |  | 376.51 | 0 |  | 509.14 | 0 | 721.35 | 0 | 362.88 | 0
|  |  | 441.42 | 0.025 |  | 547.49 | 0.016 | 770.98 | 0.017 | 435.13 | 0.008
|  |  | 449.41 | 0.028 |  | 586.31 | 0.02 | 839.83 | 0.022 | 449.05 | 0.015
|  |  | 467.67 | 0.035 |  | 608.65 | 0.023 | 903.26 | 0.029 | 458.79 | 0.02
|  |  | 504.96 | 0.05 |  | 671.45 | 0.031 | 969.67 | 0.038 | 469.8 | 0.0026
|  |  | 549.18 | 0.059 |  | 724.22 | 0.042 | 1026.79 | 0.049 | 513.56 | 0.05
|  |  | 561.52 | 0.075 |  | 773.86 | 0.057 | 1059.2 | 0.057 | 569.56 | 0.085
|  |  | 592.1 | 0.09 |  | 789.2 | 0.063 | 1093.12 | 0.068 | 603.45 | 0.108
|  |  | 611.1 | 0.1 |  | 815.44 | 0.075 | 1120.87 | 0.078 | 604.45 | 0.13
|  |  | 645.75 | 0.12 |  | 853.29 | 0.096 | 1150.02 | 0.09 | 632.81 | 0.15
|  |  | 675.93 | 0.14 |  | 877.41 | 0.113 | 1176.17 | 0.15 | 660.88 | 0.16
|  |  | 712.84 | 0.17 |  | 908.13 | 0.135 | 1198.51 | 0.183 | 689.31 | 0.198
|  |  | 731.86 | 0.19 |  | 937.56 | 0.157 | 1210.28 | 0.199 | 693.6 | 0.2
|  |  | 746.42 | 0.21 |  | 959.32 | 0.175 | 1216.54 | 0.217 | 700.05 | 0.21
|  |  | 760.02 | 0.29 | 延展失效是其2倍数 | 961 | 0.2 | 1221.6 | 0.237 | 712.8 | 0.23
|  | 极限破断应变 |  | 0.36 |  |  | 0.28 |  | 0.24 |  | 0.3
|  | 国标极限抗拉强度/MPa |  | 490 |  |  | 569 |  | 600 |  | 490
|  | 最大载荷KN |  | 184 |  |  | 264 |  | 346 |  | 189
|  | 屈服载荷KN |  | 127 |  |  | 166 |  | 228
|  | 最大位移mm |  | 31 |  |  | 22 |  | 23 |  | 24
|  | 截面积/mm2 |  | 245.5 |  |  | 245.5 |  | 245.5 |  | 245.5
直径18mm
用户请尊重作者的劳动成果，本表格及其之前的所有版本不允许任何售卖、交易等商业行为，大家相互监督，保持良性发展！问题反馈在B站或者Github评论区留言。

## MG335
0 | 0 | 应力应变 | 0 | 0 | 载荷位移
0.001482692 | 311.3849 |  | 0.100003 | 38404.64
0.003309752 | 379.5698 |  | 0.2000023 | 46316.3125
0.005188443 | 383.6522 |  | 0.3000003 | 46837.04
0.007036421 | 387.9881 |  | 0.4000247 | 47345.6875
0.008867798 | 392.3961 |  | 0.5000228 | 47841.45
0.0106816 | 396.8548 |  | 0.6000208 | 48322.89
0.01246934 | 401.3994 |  | 0.7000188 | 48776.21
0.01424207 | 405.926 |  | 0.8000168 | 49259.49
0.01600438 | 410.4322 |  | 0.9000148 | 49713.68
0.01775816 | 414.9437 |  | 1.000013 | 50157.92
0.01949836 | 419.4336 |  | 1.100011 | 50618.71
0.02122775 | 423.9119 |  | 1.200009 | 51060
0.02295008 | 428.3654 |  | 1.300007 | 51486.71
0.02465852 | 432.7975 |  | 1.400005 | 51924.82
0.02636127 | 437.2156 |  | 1.500003 | 52354.28
0.02805599 | 441.6058 |  | 1.600001 | 52776.57
0.02974482 | 445.9763 |  | 1.700025 | 53193.5
0.0314295 | 450.3287 |  | 1.800023 | 53607.46
0.03310554 | 454.6623 |  | 1.900021 | 54028.09
0.03477629 | 458.9963 |  | 2.00002 | 54439.2
0.03643797 | 463.3217 |  | 2.100018 | 54844.53
0.03809271 | 467.6236 |  | 2.200016 | 55248.59
0.03974283 | 471.9298 |  | 2.300014 | 55649.5
0.04138844 | 476.2512 |  | 2.400012 | 56052.02
0.0430266 | 480.6602 |  | 2.50001 | 56466.07
0.04461581 | 485.7807 |  | 2.600008 | 56945.73
0.04618698 | 490.9654 |  | 2.700006 | 57435.74
0.04775308 | 496.1377 |  | 2.800004 | 57918.93
0.04930931 | 501.2866 |  | 2.900002 | 58407.22
0.05086564 | 506.4113 |  | 3.000026 | 58889.87
0.05241882 | 511.5143 |  | 3.100024 | 59373.55
0.05396679 | 516.5939 |  | 3.200022 | 59856.24
0.05551177 | 521.6677 |  | 3.30002 | 60336.51
0.05705009 | 526.7162 |  | 3.400018 | 60812.25
0.05858159 | 531.7142 |  | 3.500009 | 61281.42
0.0601106 | 536.6432 |  | 3.600008 | 61747.35
0.06163116 | 541.4828 |  | 3.700025 | 62201.42
0.06314377 | 546.2144 |  | 3.800006 | 62635.40625
0.06465259 | 550.1462 |  | 3.900001 | 63018.8
0.06630576 | 552.2943 |  | 4.000021 | 63221.71
0.06800774 | 554.233 |  | 4.10002 | 63366.9
0.06970306 | 556.2852 |  | 4.200026 | 63509.59375
0.07139175 | 558.3954 |  | 4.300011 | 63654.13
0.07307183 | 560.4802 |  | 4.400001 | 63797.66
0.07474925 | 562.5746 |  | 4.500021 | 63935.71
0.07642806 | 564.678 |  | 4.600019 | 64070.23
0.07810298 | 566.7805 |  | 4.70002 | 64206.39
0.07977442 | 568.8812 |  | 4.800025 | 64343.46
0.08144117 | 570.968 |  | 4.900007 | 64476.29
0.08310861 | 573.0636 |  | 5.000019 | 64608.68
0.08475164 | 575.3262 |  | 5.100008 | 64766.45
0.08633398 | 578.2307 |  | 5.200013 | 64989.81
0.0879133 | 581.1682 |  | 5.300002 | 65218.43
0.08949046 | 584.1171 |  | 5.400001 | 65449.93
0.09106571 | 587.08 |  | 5.50001 | 65678.58
0.09262061 | 590.0449 |  | 5.600003 | 65900.18
0.0941624 | 593.0322 |  | 5.7 | 66120.3
0.09569302 | 596.0076 |  | 5.800002 | 66338.3
0.09722067 | 598.9659 |  | 5.900006 | 66556.33
0.09874848 | 601.9189 |  | 6.000015 | 66774.0625
0.1002755 | 604.8527 |  | 6.100001 | 66991.05
0.1017997 | 607.7701 |  | 6.200019 | 67206.43
0.1033199 | 610.6709 |  | 6.300014 | 67420
0.1048388 | 613.5541 |  | 6.400015 | 67631.9
0.1063709 | 616.2597 |  | 6.500021 | 67829.51
0.1079177 | 618.8494 |  | 6.600012 | 68012.34
0.1094625 | 621.4423 |  | 6.700016 | 68193.11
0.1109982 | 624.0375 |  | 6.800005 | 68371.21875
0.1125277 | 626.6343 |  | 6.900006 | 68547.21
0.114055 | 629.2153 |  | 7.000016 | 68722.34
0.11558 | 631.7841 |  | 7.100011 | 68896.76
0.1171047 | 634.3502 |  | 7.200017 | 69071.03125
0.1186331 | 636.9034 |  | 7.300008 | 69245.21875
0.1201617 | 639.4451 |  | 7.400012 | 69418.73
0.1216868 | 641.985 |  | 7.500002 | 69590.39
0.1232058 | 644.524 |  | 7.600005 | 69759.8
0.1247189 | 647.0566 |  | 7.700017 | 69926.98
0.1262289 | 649.543 |  | 7.800015 | 70090.23
0.1277694 | 651.7647 |  | 7.900001 | 70227.77
0.129314 | 653.9789 |  | 8.000006 | 70359.28125
0.1308502 | 656.1892 |  | 8.100003 | 70492.40625
0.1323854 | 658.3959 |  | 8.200019 | 70622.625
0.1339156 | 660.6052 |  | 8.300001 | 70752.33
0.1354435 | 662.8148 |  | 8.400002 | 70880.93
0.1369669 | 665.0145 |  | 8.50002 | 71007.78125
0.1384873 | 667.2099 |  | 8.600003 | 71134.18
0.1400055 | 669.4006 |  | 8.700005 | 71259.75
0.1415222 | 671.5875 |  | 8.800022 | 71384.375
0.1430324 | 673.7652 |  | 8.900006 | 71507.83
0.1445394 | 675.9293 |  | 9.000006 | 71628.93
0.1460412 | 678.0814 |  | 9.10002 | 71749.23
0.14756 | 680.0701 |  | 9.200001 | 71852.93
0.1490965 | 681.9636 |  | 9.300003 | 71945.74
0.1506325 | 683.8611 |  | 9.400005 | 72035.77
0.1521639 | 685.7545 |  | 9.500006 | 72125.0625
0.1536905 | 687.653 |  | 9.600004 | 72214.83
0.1552135 | 689.5395 |  | 9.700001 | 72303.85
0.1567329 | 691.4249 |  | 9.80002 | 72391.68
0.1582502 | 693.3033 |  | 9.900011 | 72478.37
0.159766 | 695.1791 |  | 10.00002 | 72564.2
0.161278 | 697.0443 |  | 10.10001 | 72649.13
0.1627885 | 698.9044 |  | 10.20002 | 72733.55
0.1642967 | 700.7573 |  | 10.30002 | 72817.34375
0.1658023 | 702.6006 |  | 10.40002 | 72900.23
0.1673281 | 704.3334 |  | 10.50002 | 72970.24
0.1688816 | 705.9309 |  | 10.6 | 73026.41
0.170436 | 707.5258 |  | 10.70002 | 73079.09
0.1719919 | 709.1225 |  | 10.80002 | 73129.35
0.1735428 | 710.7175 |  | 10.90001 | 73180.13
0.1750884 | 712.3058 |  | 11.00001 | 73231.16
0.1766318 | 713.8862 |  | 11.10001 | 73281.71
0.1781761 | 715.4672 |  | 11.20001 | 73329.99
0.1797181 | 717.047 |  | 11.30001 | 73378.1
0.1812545 | 718.6093 |  | 11.40002 | 73426.77
0.182788 | 720.1689 |  | 11.50002 | 73474.25
0.1843209 | 721.7303 |  | 11.6 | 73520.45
0.185853 | 723.2738 |  | 11.70002 | 73565.66
0.1874681 | 724.7055 |  | 11.80001 | 73578.15
0.1890861 | 726.1936 |  | 11.9 | 73586.73
0.1906932 | 727.6555 |  | 12.00002 | 73597.7
0.1922975 | 729.1066 |  | 12.10001 | 73607.24
0.1939029 | 730.5524 |  | 12.2 | 73614.625
0.1955048 | 731.9749 |  | 12.30001 | 73621.88
0.1971018 | 733.3547 |  | 12.40002 | 73629.45
0.1986965 | 734.7213 |  | 12.50002 | 73636.65
0.2003041 | 735.9825 |  | 12.60002 | 73552.45
0.20192 | 737.4626 |  | 12.70002 | 73363.16
0.2035287 | 738.954 |  | 12.80001 | 73151.09375
0.2051291 | 740.1787 |  | 12.9 | 72909.12
0.2067215 | 740.9915 |  | 13.00001 | 72631.6875
0.2083051 | 741.4518 |  | 13.1 | 72335.04
0.2098787 | 741.622 |  | 13.20002 | 72031.53125
0.2114433 | 741.5146 |  | 13.30002 | 71711.83
0.2129979 | 741.1652 |  | 13.40002 | 71385.01
0.2145412 | 740.6006 |  | 13.50001 | 71043.87
0.2160747 | 739.7026 |  | 13.60001 | 70661.7
0.2175968 | 738.4347 |  | 13.70002 | 70238.37
0.2191062 | 736.7786 |  | 13.8 | 69779.45
0.2206047 | 734.7693 |  | 13.90002 | 69295.35
0.2220895 | 732.5417 |  | 14.00001 | 68795.95
0.2235613 | 729.1666 |  | 14.10002 | 68126.08
0.2250177 | 723.6754 |  | 14.20001 | 67144.9
0.2264583 | 714.9351 |  | 14.3 | 65727.34
0.2278805 | 701.3694 |  | 14.40002 | 63800.21875
0.2292787 | 683.313 |  | 14.50001 | 61451.27
0.2306494 | 661.7233 |  | 14.60002 | 58798.72
0.2319856 | 636.7399 |  | 14.70002 | 55851.23
0.2332815 | 606.0673 |  | 14.8 | 52482.29
0.2345306 | 569.9285 |  | 14.90001 | 48817.87
0.235726 | 530.6627 |  | 15.00001 | 44965.76
0.2368471 | 488.458 |  | 15.10001 | 40732.89
0.2378798 | 438.3959 |  | 15.20002 | 36047.46875
0.2388421 | 386.0219 |  | 15.30002 | 31402.82
0.239738 | 333.9688 |  | 15.40002 | 26822.9
0.240551 | 280.5167 |  | 15.50002 | 22061.78
0.2412594 | 141.2578 |  | 15.60002 | 9051.794
0.2421776 | 111.6812 |  | 15.7 | 6438.963
0.2430906 | 80.30365 |  | 15.80002 | 3770.24
0.2439858 | 55.26741 |  | 15.90001 | 1625.67
0.2447191 | 41.82504 |  | 16.00002 | 591.7318
0.2475362 | 36.2154 |  | 16.10001 | 203.4678
0.2507059 | 35.43743 |  | 16.20002 | -5.476943
0.2554424 | 35.53688 |  | 16.30001 | -10.40204
0.2613499 | 35.4318 |  | 16.4 | 17.45513
0.2656843 | 35.4006 |  | 16.50002 | 36.75533
0.2717676 | 35.45968 |  | 16.6 | 10.13795
0.2764493 | 35.44239 |  | 16.70002 | -14.34002
0.280389 | 35.35127 |  | 16.80001 | -19.06845
0.2837558 | 35.32035 |  | 16.90002 | 8.934246
0.286801 | 35.35113 |  | 17.00001 | -18.78369
0.290148 | 35.34386 |  | 17.10002 | -29.40227
0.2929178 | 35.31612 |  | 17.20001 | -6.463375
0.2941946 | 35.33064 |  | 17.3 | 7.371354
0.2978442 | 35.36591 |  | 17.40001 | -0.8574643
0.3006254 | 35.36581 |  | 17.5 | 4.929842
0.3030236 | 35.35727 |  | 17.60002 | 17.35173
0.3052078 | 35.3666 |  | 17.70001 | 17.1936
0.3072311 | 35.37577 |  | 17.80002 | 9.005838
0.3091153 | 35.35791 |  | 17.90001 | 2.565249
0.3108735 | 35.33764 |  | 18.00002 | 2.119295
0.3125038 | 35.33282 |  | 18.10001 | -5.021866
0.3139754 | 35.3349 |  | 18.2 | -12.84995
0.315125 | 35.3337 |  | 18.30001 | -13.94298
0.3169897 | 35.34203 |  | 18.4 | -9.155872
0.3184474 | 35.36185 |  | 18.50002 | -7.119612
0.3195402 | 35.3819 |  | 18.6 | -3.440176
0.3211981 | 35.39552 |  | 18.70002 | 2.981059
0.3225678 | 35.40841 |  | 18.80001 | 9.056509
0.3238758 | 35.42015 |  | 18.90002 | 10.60861
0.3250979 | 35.4206 |  | 19.00001 | 9.922606
0.3262297 | 35.41166 |  | 19.10002 | 8.51078
0.3271002 | 35.39606 |  | 19.20001 | 4.892772
0.3284902 | 35.38118 |  | 19.3 | -0.7674793
0.3296154 | 35.36409 |  | 19.40001 | -5.580313
0.3306597 | 35.35053 |  | 19.5 | -8.237879
0.3316384 | 35.34247 |  | 19.60002 | -9.27628
0.3325484 | 35.34252 |  | 19.70001 | -8.67969
0.3333786 | 35.34459 |  | 19.80002 | -5.951581
0.3340787 | 35.35207 |  | 19.90001 | -1.441829
0.3344065 | 35.35989 |  | 20 | 2.888837

## MG400
0 | 0 | 0 | 0
0.002000059 | 313.1079 | 0.100003 | 38404.64
0.004000189 | 507.0219 | 0.2000094 | 62189.40625
0.006000029 | 510.8465 | 0.3000014 | 62658.52
0.008000397 | 514.5358 | 0.4000199 | 63111.04
0.01000024 | 518.061 | 0.5000119 | 63543.42
0.01200008 | 521.4891 | 0.6000039 | 63963.89
0.01400045 | 524.8849 | 0.7000223 | 64380.41
0.01600029 | 528.2534 | 0.8000143 | 64793.58
0.01800013 | 532.0538 | 0.9000064 | 65259.72
0.02000009 | 540.6648 | 1.000005 | 66315.91
0.02200032 | 550.1192 | 1.100016 | 67475.55
0.02400028 | 560.0673 | 1.200014 | 68695.76
0.02600041 | 570.0638 | 1.300021 | 69921.88
0.02800022 | 580.3996 | 1.400011 | 71189.64
0.03000016 | 590.7524 | 1.500008 | 72459.48
0.03200024 | 600.9243 | 1.600012 | 73707.12
0.03400044 | 611.129 | 1.700022 | 74958.79
0.03600028 | 621.2047 | 1.800014 | 76194.64
0.03800031 | 630.2701 | 1.900016 | 77306.5625
0.04000002 | 637.5424 | 2.000001 | 78198.55
0.04200014 | 644.6039 | 2.100007 | 79064.7
0.04400019 | 651.5671 | 2.20001 | 79918.77
0.04600017 | 658.4424 | 2.300008 | 80762.07
0.04800007 | 665.2785 | 2.400003 | 81600.57
0.05000038 | 672.049 | 2.500019 | 82431.02
0.05200013 | 678.6893 | 2.600006 | 83245.48
0.05400029 | 685.1477 | 2.700015 | 84037.65
0.0560004 | 691.2729 | 2.80002 | 84788.9375
0.05800041 | 695.4537 | 2.900021 | 85301.74
0.06000029 | 699.5024 | 3.000015 | 85798.34375
0.06200004 | 703.4969 | 3.100002 | 86288.3
0.06400014 | 707.5162 | 3.200007 | 86781.29
0.06600011 | 711.5089 | 3.300005 | 87271.01
0.06800044 | 715.3861 | 3.400022 | 87746.57
0.07000014 | 719.2369 | 3.500007 | 88218.9
0.07200019 | 723.0629 | 3.60001 | 88688.1875
0.07400014 | 726.2506 | 3.700007 | 89079.18
0.07600041 | 728.7759 | 3.80002 | 89388.91
0.07800001 | 731.2587 | 3.9 | 89693.45
0.0800004 | 733.6849 | 4.00002 | 89991.04
0.08200012 | 736.0951 | 4.100006 | 90286.66
0.08400016 | 738.5004 | 4.200008 | 90581.7
0.086 | 740.9053 | 4.3 | 90876.66
0.08800016 | 743.2411 | 4.400008 | 91163.16
0.09000014 | 745.5012 | 4.500007 | 91440.38
0.09200043 | 747.3189 | 4.600021 | 91663.33
0.09400001 | 749.0716 | 4.7 | 91878.3125
0.09600033 | 750.7483 | 4.800016 | 92083.98
0.09800043 | 752.4373 | 4.900022 | 92291.13
0.1000003 | 754.1118 | 5.000016 | 92496.52
0.1020005 | 755.7837 | 5.100023 | 92701.59375
0.1040004 | 757.4127 | 5.200019 | 92901.4
0.1060001 | 759.0204 | 5.300004 | 93098.59375
0.108 | 760.4892 | 5.400002 | 93278.76
0.1100002 | 761.8297 | 5.500012 | 93443.17
0.1120002 | 763.1508 | 5.60001 | 93605.21875
0.1140004 | 764.4551 | 5.70002 | 93765.2
0.1160003 | 765.7452 | 5.800016 | 93923.4375
0.118 | 767.0221 | 5.9 | 94080.05
0.1200004 | 768.2858 | 6.00002 | 94235.05
0.1220001 | 769.5418 | 6.100003 | 94389.12
0.1240004 | 770.7351 | 6.200022 | 94535.48
0.1260001 | 771.6571 | 6.300004 | 94648.5625
0.1280003 | 772.5286 | 6.400017 | 94755.46
0.1300003 | 773.4179 | 6.500014 | 94864.54
0.1320004 | 774.2666 | 6.600019 | 94968.63
0.1340002 | 775.1273 | 6.700008 | 95074.2
0.1360001 | 775.9583 | 6.800005 | 95176.14
0.1380002 | 776.8012 | 6.90001 | 95279.52
0.1400005 | 777.612 | 7.000024 | 95378.96875
0.1420004 | 778.4026 | 7.100021 | 95475.95
0.144 | 779.1856 | 7.200002 | 95571.98
0.1460003 | 779.9473 | 7.300015 | 95665.41
0.1480002 | 780.7104 | 7.400012 | 95759.02
0.1500004 | 781.4651 | 7.500018 | 95851.58
0.1520001 | 782.2036 | 7.600006 | 95942.16
0.1540001 | 782.9397 | 7.700003 | 96032.45
0.1560001 | 783.6743 | 7.800006 | 96122.55
0.1580004 | 784.3787 | 7.900018 | 96208.95
0.1600002 | 785.0583 | 8.000012 | 96292.3125
0.1620003 | 785.7309 | 8.100013 | 96374.8
0.1640004 | 786.4 | 8.200021 | 96456.875
0.1660002 | 787.0649 | 8.30001 | 96538.43
0.1680001 | 787.7231 | 8.400006 | 96619.15625
0.1700002 | 788.3715 | 8.500009 | 96698.7
0.1720003 | 789.0124 | 8.600017 | 96777.3
0.1740001 | 789.6438 | 8.700007 | 96854.75
0.1760001 | 790.2466 | 8.800004 | 96928.68
0.1780001 | 790.8416 | 8.900005 | 97001.66
0.1800002 | 791.4306 | 9.000011 | 97073.91
0.1820005 | 792.0106 | 9.100023 | 97145.05
0.1840003 | 792.5858 | 9.200017 | 97215.6
0.1860003 | 793.1546 | 9.300015 | 97285.375
0.1880004 | 793.7188 | 9.400019 | 97354.57
0.1900001 | 794.2764 | 9.500003 | 97422.96875
0.1920003 | 794.7504 | 9.600016 | 97481.11
0.1940001 | 795.1661 | 9.700006 | 97532.09
0.1960003 | 795.5781 | 9.800017 | 97582.625
0.1980001 | 795.9822 | 9.900006 | 97632.2
0.2000004 | 796.3729 | 10.00002 | 97680.11
0.2020001 | 796.7518 | 10.10001 | 97726.59
0.2040004 | 797.1287 | 10.20002 | 97772.82
0.2060002 | 797.5072 | 10.30001 | 97819.24
0.2080003 | 796.8344 | 10.40002 | 97736.71875
0.2100001 | 794.9413 | 10.5 | 97504.52
0.2120001 | 792.6382 | 10.60001 | 97222.02
0.2140004 | 789.2352 | 10.70002 | 96804.63
0.2160001 | 785.4124 | 10.80001 | 96335.73
0.218 | 781.1786 | 10.9 | 95816.4375
0.2200004 | 776.6383 | 11.00002 | 95259.54
0.2220003 | 771.9003 | 11.10001 | 94678.39
0.2240004 | 767.0134 | 11.20002 | 94078.99
0.2260003 | 761.9699 | 11.30001 | 93460.37
0.2280002 | 756.7922 | 11.40001 | 92825.3
0.2300002 | 750.3164 | 11.50001 | 92030.99
0.2320001 | 739.3497 | 11.6 | 90685.87
0.2340002 | 722.8887 | 11.70001 | 88666.82
0.2360001 | 701.1408 | 11.80001 | 85999.3
0.2380004 | 675.3114 | 11.90002 | 82831.16
0.2400004 | 644.909 | 12.00002 | 79102.12
0.2420004 | 611.27 | 12.10002 | 74976.09
0.244 | 574.2552 | 12.2 | 70435.98
0.2460003 | 533.5267 | 12.30002 | 65440.38
0.2480005 | 490.2027 | 12.40002 | 60126.43
0.2500003 | 445.5014 | 12.50002 | 54643.53
0.2520004 | 396.0448 | 12.60002 | 48577.375
0.2540005 | 337.543 | 12.70002 | 41401.76
0.256 | 277.9657 | 12.8 | 34094.23
0.2580004 | 149.9602 | 12.90002 | 18393.55
0.2600001 | 94.23748 | 13 | 11558.82
0.2620004 | 57.30859 | 13.10002 | 7029.256
0.2640003 | 29.00461 | 13.20001 | 3557.597
0.2660002 | 9.967052 | 13.30001 | 1222.521
0.2680001 | 2.413381 | 13.40001 | 296.0162
0.2700001 | 0.4108475 | 13.50001 | 50.39301
0.2720001 | -0.2608297 | 13.60001 | -31.99239
0.2740002 | 0.3265143 | 13.70001 | 40.04902
0.2760002 | 0.152673 | 13.80001 | 18.7263
0.2780002 | -0.2241084 | 13.90001 | -27.4883
0.2800003 | 0.5620155 | 14.00001 | 68.93471
0.2820003 | -0.2971272 | 14.10001 | -36.44451
0.2840003 | 0.1301028 | 14.20002 | 15.95792
0.2860004 | 0.2457813 | 14.30002 | 30.14661
0.2880004 | -0.3301834 | 14.40002 | -40.49906
0.2900004 | 0.3787122 | 14.50002 | 46.45142
0.2920005 | -0.1068429 | 14.60002 | -13.10494
0.294 | -0.1051665 | 14.7 | -12.89932
0.2960001 | 0.3341311 | 14.8 | 40.98326
0.2980001 | -0.3233524 | 14.9 | -39.6612
0.3000001 | 0.1781199 | 15.00001 | 21.84752
0.3020002 | 0.09570957 | 15.10001 | 11.73938
0.3040002 | -0.2603481 | 15.20001 | -31.93332
0.3060002 | 0.324438 | 15.30001 | 39.79435
0.3080002 | -0.184769 | 15.40001 | -22.66307
0.3100003 | -0.01193836 | 15.50001 | -1.464314
0.3120003 | 0.2083543 | 15.60002 | 25.55595
0.3140003 | -0.2882794 | 15.70002 | -35.35928
0.3160004 | 0.2225823 | 15.80002 | 27.30111
0.3180004 | -0.03030617 | 15.90002 | -3.717241
0.3200005 | -0.1588455 | 16.00002 | -19.48339
0.322 | 0.2676782 | 16.1 | 32.83241
0.3240001 | -0.2154411 | 16.2 | -26.42519
0.3260001 | 0.06102747 | 16.3 | 7.485401
0.3280001 | 0.113589 | 16.40001 | 13.9324
0.3300002 | -0.2228496 | 16.50001 | -27.33389
0.3320002 | 0.2192392 | 16.60001 | 26.89105
0.3340002 | -0.0999905 | 16.70001 | -12.26446
0.3360003 | -0.06610754 | 16.80001 | -8.108503
0.3380003 | 0.1954963 | 16.90001 | 23.97884
0.3400003 | -0.2141069 | 17.00002 | -26.26155
0.3420003 | 0.1178307 | 17.10002 | 14.45267
0.3440004 | 0.03167716 | 17.20002 | 3.885401
0.3460004 | -0.1550262 | 17.30002 | -19.01493
0.3480004 | 0.1946045 | 17.40002 | 23.86946
0.3500005 | -0.1342669 | 17.50002 | -16.46868
0.352 | 0.004896735 | 17.6 | 0.6006151
0.3540001 | 0.1218527 | 17.7 | 14.946
0.3560001 | -0.1825202 | 17.8 | -22.38725
0.3580001 | 0.1429206 | 17.90001 | 17.53011
0.3600002 | -0.02938851 | 18.00001 | -3.604684
0.3620002 | -0.09267996 | 18.10001 | -11.36778
0.3640002 | 0.1586987 | 18.20001 | 19.46539
0.3660003 | -0.1402717 | 18.30001 | -17.2052
0.3680003 | 0.05388724 | 18.40001 | 6.609607
0.3700003 | 0.05622047 | 18.50002 | 6.895792
0.3720004 | -0.1353499 | 18.60002 | -16.60151
0.3740004 | 0.142308 | 18.70002 | 17.45496
0.3760004 | -0.07387099 | 18.80002 | -9.060739
0.3780005 | -0.03160099 | 18.90002 | -3.876059
0.38 | 0.1170892 | 19 | 14.36172
0.382 | -0.1325788 | 19.1 | -16.26161
0.3840001 | 0.07931539 | 19.2 | 9.728528
0.3860001 | 0.00979248 | 19.3 | 1.201109
0.3880001 | -0.08946647 | 19.40001 | -10.97362
0.3900002 | 0.1217701 | 19.50001 | 14.93587
0.3920002 | -0.0911073 | 19.60001 | -11.17488
0.3940002 | 0.01315446 | 19.70001 | 1.613476
0.3960003 | 0.06992901 | 19.80001 | 8.57723
0.3980003 | -0.1121181 | 19.90001 | -13.75199
0.4 | 0.09168547 | 20 | 11.2458

## MG500
0 | 0 | 0 | 0
0.002000059 | 313.1079 | 0.100003 | 38404.64
0.004000085 | 620.296 | 0.2000042 | 76083.18
0.006000047 | 719.0266 | 0.3000023 | 88193.11
0.008000468 | 723.4157 | 0.4000234 | 88731.46
0.01000036 | 727.4911 | 0.5000181 | 89231.33
0.01200026 | 731.8007 | 0.6000128 | 89759.93
0.01400015 | 735.6521 | 0.7000075 | 90232.33
0.01600004 | 739.7196 | 0.8000022 | 90731.23
0.01800047 | 743.4883 | 0.9000233 | 91193.49
0.02000036 | 747.5708 | 1.000018 | 91694.23
0.02200039 | 756.0496 | 1.100019 | 92734.21
0.02400006 | 768.5915 | 1.200003 | 94272.55
0.02600009 | 781.9173 | 1.300005 | 95907.04
0.02800039 | 795.5095 | 1.40002 | 97574.21
0.03000031 | 809.6677 | 1.500016 | 99310.8
0.03200049 | 823.5897 | 1.600024 | 101018.4
0.03400017 | 835.9796 | 1.700009 | 102538.1
0.03600048 | 847.6231 | 1.800024 | 103966.3
0.03800017 | 858.9552 | 1.900009 | 105356.2
0.04000031 | 870.2487 | 2.000015 | 106741.4
0.04200037 | 881.5648 | 2.100018 | 108129.4375
0.04400033 | 891.45 | 2.200016 | 109341.9
0.04600023 | 900.4615 | 2.300011 | 110447.2
0.04800007 | 909.4989 | 2.400003 | 111555.7
0.05000034 | 918.2269 | 2.500017 | 112626.3
0.05200001 | 926.7825 | 2.600001 | 113675.7
0.05400006 | 934.3975 | 2.700003 | 114609.7
0.05600003 | 941.0054 | 2.800002 | 115420.1875
0.05800043 | 947.4997 | 2.900021 | 116216.8
0.06000023 | 953.8546 | 3.000011 | 116996.2
0.06200042 | 960.1082 | 3.100021 | 117763.3
0.06400048 | 965.648 | 3.200024 | 118442.8
0.06600045 | 970.805 | 3.300023 | 119075.3
0.06800033 | 975.7948 | 3.400017 | 119687.3
0.0700001 | 980.6729 | 3.500005 | 120285.7
0.07200022 | 985.5359 | 3.600011 | 120882.1
0.0740002 | 989.3348 | 3.70001 | 121348.1
0.07600008 | 992.9164 | 3.800004 | 121787.4
0.07800035 | 996.4941 | 3.900017 | 122226.2
0.08000049 | 999.8748 | 4.000024 | 122640.9
0.08200047 | 1003.27 | 4.100024 | 123057.375
0.08400032 | 1006.271 | 4.200016 | 123425.5
0.08600003 | 1009.192 | 4.300002 | 123783.8
0.0880001 | 1012.078 | 4.400005 | 124137.7
0.09 | 1014.944 | 4.5 | 124489.2
0.09200022 | 1017.666 | 4.600011 | 124823.1
0.09400026 | 1020.18 | 4.700013 | 125131.4
0.09600012 | 1022.675 | 4.800006 | 125437.5
0.09800028 | 1025.154 | 4.900014 | 125741.6
0.1000002 | 1027.606 | 5.000011 | 126042.3
0.1020004 | 1029.801 | 5.100021 | 126311.5
0.1040004 | 1031.826 | 5.200022 | 126559.9
0.1060002 | 1033.866 | 5.300012 | 126810.1
0.1080003 | 1035.788 | 5.400015 | 127045.875
0.1100001 | 1037.555 | 5.500005 | 127262.6
0.1120001 | 1037.955 | 5.600003 | 127311.7
0.1140004 | 1038.147 | 5.700019 | 127335.2
0.1160002 | 1038.33 | 5.800012 | 127357.7
0.1180001 | 1037.184 | 5.900003 | 127217.1
0.1200005 | 1034.79 | 6.000023 | 126923.5
0.122 | 1032.16 | 6.1 | 126600.9
0.1240003 | 1029.378 | 6.200015 | 126259.6
0.1260004 | 1026.488 | 6.300021 | 125905.1
0.1280005 | 1023.51 | 6.400023 | 125540
0.13 | 1020.424 | 6.5 | 125161.4
0.1320001 | 1017.296 | 6.600004 | 124777.7
0.1340002 | 1014.526 | 6.70001 | 124438
0.1360004 | 1012.056 | 6.80002 | 124135
0.1380002 | 1009.667 | 6.90001 | 123842
0.1400001 | 1007.324 | 7.000004 | 123554.6
0.1420001 | 1005.074 | 7.100005 | 123278.6
0.1440003 | 1002.583 | 7.200013 | 122973
0.1460001 | 999.6672 | 7.300007 | 122615.4
0.1480003 | 996.1985 | 7.400016 | 122190
0.1500004 | 991.9962 | 7.500018 | 121674.5
0.1520002 | 984.475 | 7.60001 | 120752
0.1540001 | 970.3814 | 7.700006 | 119023.3
0.156 | 949.0971 | 7.8 | 116412.7
0.1580005 | 920.0656 | 7.900024 | 112851.8
0.1600004 | 884.9199 | 8.000021 | 108541
0.1620003 | 843.7391 | 8.100013 | 103489.875
0.1640002 | 797.3892 | 8.200009 | 97804.77
0.1660002 | 745.2754 | 8.300008 | 91412.6875
0.1680004 | 686.7518 | 8.400021 | 84234.40625
0.17 | 624.0758 | 8.500002 | 76546.8
0.1720004 | 558.8753 | 8.600022 | 68549.55
0.1740002 | 482.9118 | 8.700008 | 59232.15
0.1760001 | 391.4669 | 8.800004 | 48015.86
0.1780004 | 208.9202 | 8.900018 | 25625.37
0.1800002 | 131.242 | 9.00001 | 16097.66
0.1820004 | 75.33502 | 9.100021 | 9240.311
0.1840003 | 36.12306 | 9.200016 | 4430.719
0.1860003 | 12.48596 | 9.300013 | 1531.482
0.1880002 | 2.065081 | 9.400011 | 253.2951
0.1900002 | -0.3338794 | 9.500011 | -40.95239
0.1920002 | -0.8964621 | 9.60001 | -109.9567
0.1940002 | -0.1183267 | 9.700008 | -14.51351
0.1960002 | 0.5832589 | 9.800008 | 71.54034
0.1980001 | 0.6317669 | 9.900006 | 77.49016
0.2000001 | -0.06682987 | 10 | -8.197101
0.2020001 | -0.7609898 | 10.1 | -93.34016
0.2040001 | -0.3415892 | 10.2 | -41.89806
0.206 | 0.3962059 | 10.3 | 48.59713
0.2080005 | 0.6075819 | 10.40002 | 74.52372
0.2100005 | 0.1317014 | 10.50002 | 16.154
0.2120004 | -0.576124 | 10.60002 | -70.66521
0.2140004 | -0.4836546 | 10.70002 | -59.32327
0.2160004 | 0.202116 | 10.80002 | 24.79079
0.2180004 | 0.5623438 | 10.90002 | 68.97498
0.2200003 | 0.2666437 | 11.00002 | 32.70551
0.2220003 | -0.3716957 | 11.10001 | -45.5908
0.2240003 | -0.5236436 | 11.20001 | -64.22816
0.2260003 | -0.00362183 | 11.30001 | -0.4442401
0.2280002 | 0.4699673 | 11.40001 | 57.64443
0.2300002 | 0.3601955 | 11.50001 | 44.18023
0.2320002 | -0.1887902 | 11.60001 | -23.1563
0.2340001 | -0.4891138 | 11.70001 | -59.99287
0.2360001 | -0.1604763 | 11.80001 | -19.68342
0.2380001 | 0.3387902 | 11.9 | 41.55474
0.2400001 | 0.4003672 | 12 | 49.10754
0.242 | -0.02743015 | 12.1 | -3.36448
0.244 | -0.4089672 | 12.2 | -50.16238
0.2460005 | -0.2556733 | 12.30002 | -31.35993
0.2480005 | 0.2066208 | 12.40002 | 25.34333
0.2500004 | 0.3903327 | 12.50002 | 47.87674
0.2520004 | 0.08931914 | 12.60002 | 10.95555
0.2540004 | -0.3092347 | 12.70002 | -37.92957
0.2560003 | -0.3083151 | 12.80002 | -37.81678
0.2580003 | 0.07210234 | 12.90002 | 8.843802
0.2600003 | 0.3438429 | 13.00001 | 42.17448
0.2620003 | 0.1820022 | 13.10001 | 22.32371
0.2640002 | -0.1960964 | 13.20001 | -24.05245
0.2660002 | -0.3158246 | 13.30001 | -38.73786
0.2680002 | -0.04080854 | 13.40001 | -5.005422
0.2700002 | 0.2701636 | 13.50001 | 33.13726
0.2720001 | 0.2348064 | 13.60001 | 28.80047
0.2740001 | -0.08699073 | 13.70001 | -10.66996
0.2760001 | -0.2868988 | 13.8 | -35.18993
0.278 | -0.1245117 | 13.9 | -15.27213
0.28 | 0.1827455 | 14 | 22.41488
0.282 | 0.2507924 | 14.1 | 30.76126
0.2840005 | 0.0006347579 | 14.20002 | 0.07785702
0.2860004 | -0.2359226 | 14.30002 | -28.93738
0.2880004 | -0.1714054 | 14.40002 | -21.02394
0.2900004 | 0.1005703 | 14.50002 | 12.33558
0.2920004 | 0.2358429 | 14.60002 | 28.92761
0.2940003 | 0.07516418 | 14.70002 | 9.219357
0.2960003 | -0.1700822 | 14.80002 | -20.86165
0.2980003 | -0.1947269 | 14.90001 | -23.88448
0.3000002 | 0.02108403 | 15.00001 | 2.586089
0.3020002 | 0.2004825 | 15.10001 | 24.59044
0.3040002 | 0.1252102 | 15.20001 | 15.35782
0.3060002 | -0.100226 | 15.30001 | -12.29335
0.3080001 | -0.1917669 | 15.40001 | -23.52141
0.3100001 | -0.04339457 | 15.50001 | -5.322615
0.3120001 | 0.1510359 | 15.60001 | 18.52549
0.3140001 | 0.1507229 | 15.7 | 18.4871
0.316 | -0.03472341 | 15.8 | -4.259044
0.318 | -0.1685961 | 15.9 | -20.67936
0.3200005 | -0.08513554 | 16.00002 | -10.44241
0.3220005 | 0.0995861 | 16.10002 | 12.21486
0.3240004 | 0.1531299 | 16.20002 | 18.78233
0.3260004 | 0.01605535 | 16.30002 | 1.969289
0.3280004 | -0.134123 | 16.40002 | -16.45103
0.3300003 | -0.1124143 | 16.50002 | -13.78832
0.3320003 | 0.04633002 | 16.60002 | 5.682667
0.3340003 | 0.1405015 | 16.70001 | 17.23338
0.3360003 | 0.05768462 | 16.80001 | 7.075379
0.3380003 | -0.09199258 | 16.90001 | -11.28346
0.3400002 | -0.1215034 | 17.00001 | -14.90316
0.3420002 | -0.0003760863 | 17.10001 | -0.04612934
0.3440002 | 0.1153354 | 17.20001 | 14.1466
0.3460001 | 0.08391775 | 17.30001 | 10.29304
0.3480001 | -0.04908714 | 17.40001 | -6.020844
0.3500001 | -0.1154085 | 17.5 | -14.15557
0.352 | -0.03684446 | 17.6 | -4.519203
0.3540001 | 0.08316017 | 17.7 | 10.20012
0.356 | 0.0952957 | 17.8 | 11.68861
0.3580005 | -0.01303821 | 17.90002 | -1.599218
0.3600005 | -0.09881574 | 18.00002 | -12.12037
0.3620004 | -0.05913961 | 18.10002 | -7.253842
0.3640004 | 0.05126247 | 18.20002 | 6.287662
0.3660004 | 0.09339713 | 18.30002 | 11.45574
0.3680003 | 0.01884995 | 18.40002 | 2.312064
0.3700003 | -0.0752593 | 18.50002 | -9.231024
0.3720003 | -0.07242106 | 18.60001 | -8.882895
0.3740002 | 0.01922636 | 18.70001 | 2.358233
0.3760003 | 0.08283268 | 18.80001 | 10.15995
0.3780002 | 0.04171164 | 18.90001 | 5.116193
0.3800002 | -0.04867194 | 19.00001 | -5.969918
0.3820002 | -0.07493374 | 19.10001 | -9.191092
0.3840001 | -0.007922445 | 19.20001 | -0.9717374
0.3860001 | 0.06556956 | 19.3 | 8.042517
0.3880001 | 0.05503138 | 19.4 | 6.749942
0.39 | -0.02259756 | 19.5 | -2.771732
0.392 | -0.06874472 | 19.6 | -8.43197
0.394 | -0.02826355 | 19.7 | -3.466702
0.3960004 | 0.046258 | 19.80002 | 5.673833
0.3980004 | 0.05879851 | 19.90002 | 7.212005
0.4 | -1.880919e-05 | 20 | -0.002307065

## SS275舍去最后下滑曲线
https://www.youtube.com/watch?v=mQEKiS-lmQQ
Test Data |  |  | Enginerring |  | TRUE |  | abaqus input
Disp/mm | Load/Kn |  | Strain | Stress | Strain | Stress | Strain | Stress
0 | 0 |  | 0 | 0 | 0 | 0 | 0 | 0
0.0574 | 28.7 |  | 0.00115 | 287000000 | 0.001147 | 287000000 | 0.001147 | 287376705.8
0.267 | 27.7 |  | 0.00533 | 277000000 | 0.005321 | 278000000 | 0.005321 | 278497375.6
0.477 | 27.6 |  | 0.00954 | 276000000 | 0.009491 | 278000000 | 0.009491 | 278395754.9
0.862 | 27.8 |  | 0.0172 | 278000000 | 0.017099 | 283000000 | 0.017099 | 283072021.6
1.11 | 29.7 |  | 0.0222 | 297000000 | 0.021936 | 304000000 | 0.021936 | 303663966
1.46 | 31.7 |  | 0.0292 | 317000000 | 0.028797 | 326000000 | 0.028797 | 326395970.8
1.88 | 33.6 |  | 0.0377 | 336000000 | 0.036959 | 349000000 | 0.036959 | 348581299.6
2.48 | 35.5 |  | 0.0496 | 355000000 | 0.048399 | 372000000 | 0.048399 | 372326349.4
3.32 | 37.4 |  | 0.0664 | 374000000 | 0.064317 | 398000000 | 0.064317 | 398352036.9
4.3 | 38.7 |  | 0.0861 | 387000000 | 0.082563 | 421000000 | 0.082563 | 420661906.2
5.14 | 39.5 |  | 0.103 | 395000000 | 0.097935 | 435000000 | 0.097935 | 435473126.3
6.13 | 40.1 |  | 0.123 | 401000000 | 0.115572 | 450000000 | 0.115572 | 450257051
7.04 | 40.6 |  | 0.141 | 406000000 | 0.131675 | 463000000 | 0.131675 | 463285513.9
7.84 | 40.9 |  | 0.157 | 409000000 | 0.145704 | 473000000 | 0.145704 | 472730858.8
8.72 | 41 |  | 0.174 | 410000000 | 0.16073 | 481000000 | 0.16073 | 481360187.3
9.7 | 41.1 |  | 0.194 | 411000000 | 0.177296 | 491000000 | 0.177296 | 490897471.8
10.6 | 41.1 |  | 0.212 | 411000000 | 0.192436 | 498000000 | 0.192436 | 498385873.6
11.6 | 41.1 |  | 0.233 | 411000000 | 0.209056 | 507000000 | 0.209056 | 506738321.8
12.5 | 41.1 |  | 0.249 | 411000000 | 0.222605 | 514000000 | 0.222605 | 513650692.7
13.4 | 40.9 |  | 0.268 | 409000000 | 0.237075 | 518000000 | 0.237075 | 517959822.3
14.3 | 40.6 |  | 0.286 | 406000000 | 0.251339 | 522000000 | 0.251339 | 522177649.6
15.1 | 40 |  | 0.302 | 400000000 | 0.263785 | 521000000 | 0.263785 | 522156255.5
16 | 39.1 |  | 0.319 | 391000000 | 0.277138 | 516000000 | 0.277138 | 523379457.2
16.8 | 37.7 |  | 0.336 | 377000000 | 0.289784 | 504000000 | 0.289784 | 522646314.9
17.6 | 36.2 |  | 0.352 | 362000000 | 0.301235 | 490000000 | 0.301235 | 524236866.4
18 | 35.1 |  | 0.361 | 351000000 | 0.307938 | 478000000 | 0.307938 | 524812808
18.5 | 33.6 |  | 0.37 | 336000000 | 0.314592 | 460000000 | 0.314592 | 525432340.2
18.9 | 32.1 |  | 0.379 | 321000000 | 0.321201 | 442000000 | 0.321201 | 526090182.7
19.2 | 30.8 |  | 0.384 | 308000000 | 0.324738 | 427000000 | 0.324738 | 526457911.8
19.4 | 29.6 |  | 0.388 | 296000000 | 0.327757 | 411000000 | 0.327757 | 526779935.7